## OCV1#
50度 | OCV | VC | mAh | R(battery) | DOD | R(x1000) | 25度 | OCV | VC | mAh | R(battery) | DOD | R(x1000) | 10度 | OCV | VC | mAh | R(battery) | DOD | R(x1000) | 0度 | OCV | VC | mAh | R(battery) | DOD | R(x1000) | 负10度 | OCV | VC | mAh | R(battery) | DOD | R(x1000)
| 4394.4 |  | 0 |  | 0 | 111.5 |  | 4396 |  | 0 | 0.177 | 0 | 177 |  | 4396.9 |  | 0 | 0.26225 | 0 | 262.25 |  | 4398.3 |  | 0 | 0.6775 | 0 | 677.5 |  | 4403.7 |  | 0 | 1.0055 | 0 | 1005.5
| 4380.7 | 4336.1 | 50.1 | 0.1115 | 1.00435 | 111.5 |  | 4372.5 | 4301.7 | 50.1 | 0.177 | 1.007798 | 177 |  | 4376.4 | 4271.5 | 50.1 | 0.26225 | 1.006308 | 262.25 |  | 4378.6 | 4107.6 | 50.1 | 0.6775 | 1.015508 | 677.5 |  | 4378.9 | 3976.7 | 50.1 | 1.0055 | 1.008838 | 1005.5
| 4368.8 | 4324.3 | 100.2 | 0.11125 | 2.008701 | 111.25 |  | 4356 | 4284.6 | 100.2 | 0.1785 | 2.015596 | 178.5 |  | 4360.9 | 4254.4 | 100.2 | 0.26625 | 2.012616 | 266.25 |  | 4362.4 | 4090.8 | 100.2 | 0.679 | 2.031016 | 679 |  | 4354.7 | 3963.8 | 100.2 | 0.97725 | 2.017675 | 977.25
| 4358.3 | 4314.1 | 150.3 | 0.1105 | 3.013051 | 110.5 |  | 4341.7 | 4270 | 150.3 | 0.17925 | 3.023394 | 179.25 |  | 4346.8 | 4241.5 | 150.3 | 0.26325 | 3.018924 | 263.25 |  | 4347 | 4078.3 | 150.3 | 0.67175 | 3.046524 | 671.75 |  | 4334.8 | 3960.4 | 150.3 | 0.936 | 3.026513 | 936
| 4347.4 | 4302.8 | 200.4 | 0.1115 | 4.017402 | 111.5 |  | 4328.5 | 4256.8 | 200.4 | 0.17925 | 4.031193 | 179.25 |  | 4333.2 | 4227.8 | 200.4 | 0.2635 | 4.025231 | 263.5 |  | 4332 | 4065.6 | 200.4 | 0.666 | 4.062032 | 666 |  | 4312.4 | 3851.4 | 200.4 | 1.1525 | 4.03535 | 1152.5
| 4336.4 | 4291.8 | 250.5 | 0.1115 | 5.021752 | 111.5 |  | 4315.9 | 4244.3 | 250.5 | 0.179 | 5.038991 | 179 |  | 4320.6 | 4215.8 | 250.5 | 0.262 | 5.031539 | 262 |  | 4317.6 | 4052.3 | 250.5 | 0.66325 | 5.07754 | 663.25 |  | 4292.6 | 3836 | 250.5 | 1.1415 | 5.044188 | 1141.5
| 4325.5 | 4281.1 | 300.6 | 0.111 | 6.026103 | 111 |  | 4303.5 | 4231.9 | 300.6 | 0.179 | 6.046789 | 179 |  | 4308.2 | 4204.3 | 300.6 | 0.25975 | 6.037847 | 259.75 |  | 4303.9 | 4044.2 | 300.6 | 0.64925 | 6.093047 | 649.25 |  | 4274.3 | 3825.7 | 300.6 | 1.1215 | 6.053025 | 1121.5
| 4314.2 | 4269.4 | 350.7 | 0.112 | 7.030453 | 112 |  | 4291.5 | 4220.1 | 350.7 | 0.1785 | 7.054587 | 178.5 |  | 4296.1 | 4192.5 | 350.7 | 0.259 | 7.044155 | 259 |  | 4290.6 | 4031.9 | 350.7 | 0.64675 | 7.108555 | 646.75 |  | 4257 | 3815.4 | 350.7 | 1.104 | 7.061863 | 1104
| 4302.9 | 4258.1 | 400.8 | 0.112 | 8.034804 | 112 |  | 4279.7 | 4208.2 | 400.8 | 0.17875 | 8.062385 | 178.75 |  | 4283 | 4180.7 | 400.8 | 0.25575 | 8.050463 | 255.75 |  | 4277.5 | 4021.4 | 400.8 | 0.64025 | 8.124063 | 640.25 |  | 4240.9 | 3805.1 | 400.8 | 1.0895 | 8.0707 | 1089.5
| 4291.1 | 4246.5 | 450.9 | 0.1115 | 9.039154 | 111.5 |  | 4268 | 4196.5 | 450.9 | 0.17875 | 9.070183 | 178.75 |  | 4271.6 | 4169.5 | 450.9 | 0.25525 | 9.056771 | 255.25 |  | 4264.8 | 4012.9 | 450.9 | 0.62975 | 9.139571 | 629.75 |  | 4225.7 | 3798.1 | 450.9 | 1.069 | 9.079538 | 1069
| 4279.2 | 4234.8 | 501 | 0.111 | 10.0435 | 111 |  | 4256.3 | 4185 | 501 | 0.17825 | 10.07798 | 178.25 |  | 4259.5 | 4158.2 | 501 | 0.25325 | 10.06308 | 253.25 |  | 4252.2 | 4002.1 | 501 | 0.62525 | 10.15508 | 625.25 |  | 4211.1 | 3788.5 | 501 | 1.0565 | 10.08838 | 1056.5
| 4268 | 4223.7 | 551.1 | 0.11075 | 11.04785 | 110.75 |  | 4244.8 | 4173.6 | 551.1 | 0.178 | 11.08578 | 178 |  | 4247.8 | 4147 | 551.1 | 0.252 | 11.06939 | 252 |  | 4239.9 | 3990.3 | 551.1 | 0.624 | 11.17059 | 624 |  | 4197 | 3778.4 | 551.1 | 1.0465 | 11.09721 | 1046.5
| 4256.8 | 4212 | 601.2 | 0.112 | 12.05221 | 112 |  | 4233.4 | 4162.3 | 601.2 | 0.17775 | 12.09358 | 177.75 |  | 4236.1 | 4136 | 601.2 | 0.25025 | 12.07569 | 250.25 |  | 4227.6 | 3982.8 | 601.2 | 0.612 | 12.18609 | 612 |  | 4183.2 | 3769.2 | 601.2 | 1.035 | 12.10605 | 1035
| 4244.6 | 4200.3 | 651.3 | 0.11075 | 13.05656 | 110.75 |  | 4222 | 4150.9 | 651.3 | 0.17775 | 13.10138 | 177.75 |  | 4224.5 | 4124.9 | 651.3 | 0.249 | 13.082 | 249 |  | 4215.7 | 3970.4 | 651.3 | 0.61325 | 13.2016 | 613.25 |  | 4169.7 | 3758.8 | 651.3 | 1.02725 | 13.11489 | 1027.25
| 4232.8 | 4188.1 | 701.4 | 0.11175 | 14.06091 | 111.75 |  | 4210.5 | 4139.7 | 701.4 | 0.177 | 14.10917 | 177 |  | 4213 | 4113.5 | 701.4 | 0.24875 | 14.08831 | 248.75 |  | 4204 | 3963 | 701.4 | 0.6025 | 14.21711 | 602.5 |  | 4156.6 | 3749.8 | 701.4 | 1.017 | 14.12373 | 1017
| 4221.6 | 4176.5 | 751.5 | 0.11275 | 15.06526 | 112.75 |  | 4199.2 | 4128.5 | 751.5 | 0.17675 | 15.11697 | 176.75 |  | 4202.1 | 4103 | 751.5 | 0.24775 | 15.09462 | 247.75 |  | 4192.5 | 3951.1 | 751.5 | 0.6035 | 15.23262 | 603.5 |  | 4143.9 | 3741.5 | 751.5 | 1.006 | 15.13256 | 1006
| 4209.9 | 4165.2 | 801.6 | 0.11175 | 16.06961 | 111.75 |  | 4188.1 | 4117.1 | 801.6 | 0.1775 | 16.12477 | 177.5 |  | 4190.8 | 4091.7 | 801.6 | 0.24775 | 16.10093 | 247.75 |  | 4181.2 | 3943 | 801.6 | 0.5955 | 16.24813 | 595.5 |  | 4132.4 | 3732.3 | 801.6 | 1.00025 | 16.1414 | 1000.25
| 4198.6 | 4154 | 851.7 | 0.1115 | 17.07396 | 111.5 |  | 4177.1 | 4106 | 851.7 | 0.17775 | 17.13257 | 177.75 |  | 4179.8 | 4080.8 | 851.7 | 0.2475 | 17.10723 | 247.5 |  | 4169.9 | 3933.4 | 851.7 | 0.59125 | 17.26363 | 591.25 |  | 4123 | 3724.2 | 851.7 | 0.997 | 17.15024 | 997
| 4187.5 | 4141.8 | 901.8 | 0.11425 | 18.07831 | 114.25 |  | 4166.1 | 4094.9 | 901.8 | 0.178 | 18.14037 | 178 |  | 4168.8 | 4070.5 | 901.8 | 0.24575 | 18.11354 | 245.75 |  | 4158.6 | 3922.6 | 901.8 | 0.59 | 18.27914 | 590 |  | 4112.7 | 3715.1 | 901.8 | 0.994 | 18.15908 | 994
| 4175.6 | 4130.5 | 951.9 | 0.11275 | 19.08266 | 112.75 |  | 4155.2 | 4084 | 951.9 | 0.178 | 19.14816 | 178 |  | 4158.1 | 4059.4 | 951.9 | 0.24675 | 19.11985 | 246.75 |  | 4147.3 | 3912.6 | 951.9 | 0.58675 | 19.29465 | 586.75 |  | 4100.7 | 3705.3 | 951.9 | 0.9885 | 19.16791 | 988.5
| 4164.6 | 4119.1 | 1002 | 0.11375 | 20.08701 | 113.75 |  | 4144.3 | 4073.2 | 1002 | 0.17775 | 20.15596 | 177.75 |  | 4147 | 4047.9 | 1002 | 0.24775 | 20.12616 | 247.75 |  | 4136.1 | 3902.2 | 1002 | 0.58475 | 20.31016 | 584.75 |  | 4086.8 | 3695.9 | 1002 | 0.97725 | 20.17675 | 977.25
| 4153.8 | 4108 | 1052.1 | 0.1145 | 21.09136 | 114.5 |  | 4133.6 | 4062.7 | 1052.1 | 0.17725 | 21.16376 | 177.25 |  | 4135.7 | 4036.8 | 1052.1 | 0.24725 | 21.13246 | 247.25 |  | 4124.9 | 3892.3 | 1052.1 | 0.5815 | 21.32567 | 581.5 |  | 4071.1 | 3683.9 | 1052.1 | 0.968 | 21.18559 | 968
| 4142.7 | 4096.6 | 1102.2 | 0.11525 | 22.09571 | 115.25 |  | 4122.8 | 4052.6 | 1102.2 | 0.1755 | 22.17156 | 175.5 |  | 4125.3 | 4026.6 | 1102.2 | 0.24675 | 22.13877 | 246.75 |  | 4113.9 | 3883.2 | 1102.2 | 0.57675 | 22.34117 | 576.75 |  | 4054.6 | 3671.5 | 1102.2 | 0.95775 | 22.19443 | 957.75
| 4131.2 | 4086.1 | 1152.3 | 0.11275 | 23.10006 | 112.75 |  | 4112.2 | 4042.5 | 1152.3 | 0.17425 | 23.17936 | 174.25 |  | 4114 | 4015.3 | 1152.3 | 0.24675 | 23.14508 | 246.75 |  | 4103.5 | 3873.3 | 1152.3 | 0.5755 | 23.35668 | 575.5 |  | 4038.7 | 3661.4 | 1152.3 | 0.94325 | 23.20326 | 943.25
| 4120.2 | 4075 | 1202.4 | 0.113 | 24.10441 | 113 |  | 4101.8 | 4034 | 1202.4 | 0.1695 | 24.18716 | 169.5 |  | 4103.5 | 4005.1 | 1202.4 | 0.246 | 24.15139 | 246 |  | 4094.2 | 3864.5 | 1202.4 | 0.57425 | 24.37219 | 574.25 |  | 4024.3 | 3652.4 | 1202.4 | 0.92975 | 24.2121 | 929.75
| 4109.7 | 4063.9 | 1252.5 | 0.1145 | 25.10876 | 114.5 |  | 4091.5 | 4025.2 | 1252.5 | 0.16575 | 25.19495 | 165.75 |  | 4093.1 | 3995.2 | 1252.5 | 0.24475 | 25.1577 | 244.75 |  | 4085.1 | 3855 | 1252.5 | 0.57525 | 25.3877 | 575.25 |  | 4011.6 | 3642.9 | 1252.5 | 0.92175 | 25.22094 | 921.75
| 4099.2 | 4053.2 | 1302.6 | 0.115 | 26.11311 | 115 |  | 4081.6 | 4015.7 | 1302.6 | 0.16475 | 26.20275 | 164.75 |  | 4084.1 | 3985.6 | 1302.6 | 0.24625 | 26.164 | 246.25 |  | 4075.4 | 3846.9 | 1302.6 | 0.57125 | 26.40321 | 571.25 |  | 4000.1 | 3635.1 | 1302.6 | 0.9125 | 26.22978 | 912.5
| 4088.5 | 4042.4 | 1352.7 | 0.11525 | 27.11746 | 115.25 |  | 4072.6 | 4007 | 1352.7 | 0.164 | 27.21055 | 164 |  | 4075.8 | 3976 | 1352.7 | 0.2495 | 27.17031 | 249.5 |  | 4064.1 | 3835.9 | 1352.7 | 0.5705 | 27.41871 | 570.5 |  | 3989.7 | 3626.5 | 1352.7 | 0.908 | 27.23861 | 908
| 4078.4 | 4032 | 1402.8 | 0.116 | 28.12181 | 116 |  | 4065.2 | 3999.2 | 1402.8 | 0.165 | 28.21835 | 165 |  | 4066.5 | 3964.8 | 1402.8 | 0.25425 | 28.17662 | 254.25 |  | 4051 | 3822.6 | 1402.8 | 0.571 | 28.43422 | 571 |  | 3980.1 | 3618 | 1402.8 | 0.90525 | 28.24745 | 905.25
| 4067.9 | 4021.3 | 1452.9 | 0.1165 | 29.12616 | 116.5 |  | 4057.7 | 3991.4 | 1452.9 | 0.16575 | 29.22615 | 165.75 |  | 4055.7 | 3953.4 | 1452.9 | 0.25575 | 29.18293 | 255.75 |  | 4036 | 3815.5 | 1452.9 | 0.55125 | 29.44973 | 551.25 |  | 3971.3 | 3610.2 | 1452.9 | 0.90275 | 29.25629 | 902.75
| 4058 | 4011.2 | 1503 | 0.117 | 30.13051 | 117 |  | 4046.9 | 3981.2 | 1503 | 0.16425 | 30.23394 | 164.25 |  | 4042.6 | 3941.2 | 1503 | 0.2535 | 30.18924 | 253.5 |  | 4020.5 | 3802 | 1503 | 0.54625 | 30.46524 | 546.25 |  | 3963.2 | 3603.4 | 1503 | 0.8995 | 30.26513 | 899.5
| 4047.9 | 4000.7 | 1553.1 | 0.118 | 31.13486 | 118 |  | 4032.6 | 3968.5 | 1553.1 | 0.16025 | 31.24174 | 160.25 |  | 4027.1 | 3927.1 | 1553.1 | 0.25 | 31.19554 | 250 |  | 4005.6 | 3792.2 | 1553.1 | 0.5335 | 31.48075 | 533.5 |  | 3955.3 | 3594.7 | 1553.1 | 0.9015 | 31.27396 | 901.5
| 4038.8 | 3990.9 | 1603.2 | 0.11975 | 32.13921 | 119.75 |  | 4017.9 | 3954.5 | 1603.2 | 0.1585 | 32.24954 | 158.5 |  | 4010.7 | 3912.5 | 1603.2 | 0.2455 | 32.20185 | 245.5 |  | 3991.9 | 3781.5 | 1603.2 | 0.526 | 32.49625 | 526 |  | 3947.1 | 3587.4 | 1603.2 | 0.89925 | 32.2828 | 899.25
| 4028.4 | 3980.6 | 1653.3 | 0.1195 | 33.14356 | 119.5 |  | 4005.1 | 3941.7 | 1653.3 | 0.1585 | 33.25734 | 158.5 |  | 3995.8 | 3898.5 | 1653.3 | 0.24325 | 33.20816 | 243.25 |  | 3979.5 | 3771 | 1653.3 | 0.52125 | 33.51176 | 521.25 |  | 3938.9 | 3579.5 | 1653.3 | 0.8985 | 33.29164 | 898.5
| 4018.7 | 3971.3 | 1703.4 | 0.1185 | 34.14792 | 118.5 |  | 3995.3 | 3931.5 | 1703.4 | 0.1595 | 34.26514 | 159.5 |  | 3981.9 | 3887.1 | 1703.4 | 0.237 | 34.21447 | 237 |  | 3968.7 | 3763 | 1703.4 | 0.51425 | 34.52727 | 514.25 |  | 3930.4 | 3572.4 | 1703.4 | 0.895 | 34.30048 | 895
| 4009.4 | 3960.9 | 1753.5 | 0.12125 | 35.15227 | 121.25 |  | 3987.7 | 3923.2 | 1753.5 | 0.16125 | 35.27293 | 161.25 |  | 3969.2 | 3876.2 | 1753.5 | 0.2325 | 35.22077 | 232.5 |  | 3959.1 | 3752.7 | 1753.5 | 0.516 | 35.54278 | 516 |  | 3922 | 3564.7 | 1753.5 | 0.89325 | 35.30931 | 893.25
| 4000.4 | 3952.3 | 1803.6 | 0.12025 | 36.15662 | 120.25 |  | 3981.2 | 3915.3 | 1803.6 | 0.16475 | 36.28073 | 164.75 |  | 3959.8 | 3866.4 | 1803.6 | 0.2335 | 36.22708 | 233.5 |  | 3950 | 3746 | 1803.6 | 0.51 | 36.55828 | 510 |  | 3913.7 | 3556.6 | 1803.6 | 0.89275 | 36.31815 | 892.75
| 3991.2 | 3943 | 1853.7 | 0.1205 | 37.16097 | 120.5 |  | 3974.5 | 3907.6 | 1853.7 | 0.16725 | 37.28853 | 167.25 |  | 3950.4 | 3857.7 | 1853.7 | 0.23175 | 37.23339 | 231.75 |  | 3941.6 | 3736.2 | 1853.7 | 0.5135 | 37.57379 | 513.5 |  | 3905.7 | 3549.9 | 1853.7 | 0.8895 | 37.32699 | 889.5
| 3982.4 | 3933.4 | 1903.8 | 0.1225 | 38.16532 | 122.5 |  | 3966.9 | 3899.7 | 1903.8 | 0.168 | 38.29633 | 168 |  | 3942.6 | 3849.2 | 1903.8 | 0.2335 | 38.2397 | 233.5 |  | 3933.1 | 3730.6 | 1903.8 | 0.50625 | 38.5893 | 506.25 |  | 3897.9 | 3541.8 | 1903.8 | 0.89025 | 38.33583 | 890.25
| 3973.2 | 3923.8 | 1953.9 | 0.1235 | 39.16967 | 123.5 |  | 3958.4 | 3891.3 | 1953.9 | 0.16775 | 39.30413 | 167.75 |  | 3933.8 | 3842.1 | 1953.9 | 0.22925 | 39.24601 | 229.25 |  | 3924.5 | 3720.8 | 1953.9 | 0.50925 | 39.60481 | 509.25 |  | 3890.3 | 3535 | 1953.9 | 0.88825 | 39.34466 | 888.25
| 3964.1 | 3913.9 | 2004 | 0.1255 | 40.17402 | 125.5 |  | 3949.1 | 3882.2 | 2004 | 0.16725 | 40.31193 | 167.25 |  | 3925.6 | 3834.5 | 2004 | 0.22775 | 40.25231 | 227.75 |  | 3916 | 3715.4 | 2004 | 0.5015 | 40.62032 | 501.5 |  | 3883 | 3526.7 | 2004 | 0.89075 | 40.3535 | 890.75
| 3954.3 | 3904 | 2054.1 | 0.12575 | 41.17837 | 125.75 |  | 3939 | 3872.8 | 2054.1 | 0.1655 | 41.31972 | 165.5 |  | 3917.5 | 3827.1 | 2054.1 | 0.226 | 41.25862 | 226 |  | 3907.7 | 3705.4 | 2054.1 | 0.50575 | 41.63582 | 505.75 |  | 3876 | 3520.2 | 2054.1 | 0.8895 | 41.36234 | 889.5
| 3943.6 | 3893.7 | 2104.2 | 0.12475 | 42.18272 | 124.75 |  | 3928.4 | 3863.1 | 2104.2 | 0.16325 | 42.32752 | 163.25 |  | 3909.2 | 3819.6 | 2104.2 | 0.224 | 42.26493 | 224 |  | 3899.6 | 3700.6 | 2104.2 | 0.4975 | 42.65133 | 497.5 |  | 3869.3 | 3513.4 | 2104.2 | 0.88975 | 42.37118 | 889.75
| 3931.6 | 3883.2 | 2154.3 | 0.121 | 43.18707 | 121 |  | 3917.6 | 3853.5 | 2154.3 | 0.16025 | 43.33532 | 160.25 |  | 3901.1 | 3812.5 | 2154.3 | 0.2215 | 43.27124 | 221.5 |  | 3891.8 | 3691.4 | 2154.3 | 0.501 | 43.66684 | 501 |  | 3862.9 | 3506.8 | 2154.3 | 0.89025 | 43.38001 | 890.25
| 3919.8 | 3872.5 | 2204.4 | 0.11825 | 44.19142 | 118.25 |  | 3906.9 | 3843.8 | 2204.4 | 0.15775 | 44.34312 | 157.75 |  | 3892.8 | 3804.9 | 2204.4 | 0.21975 | 44.27755 | 219.75 |  | 3884.3 | 3687.3 | 2204.4 | 0.4925 | 44.68235 | 492.5 |  | 3856.8 | 3499.8 | 2204.4 | 0.8925 | 44.38885 | 892.5
| 3908.6 | 3862.2 | 2254.5 | 0.116 | 45.19577 | 116 |  | 3896.8 | 3834.8 | 2254.5 | 0.155 | 45.35092 | 155 |  | 3885.3 | 3797.7 | 2254.5 | 0.219 | 45.28385 | 219 |  | 3877 | 3678 | 2254.5 | 0.4975 | 45.69786 | 497.5 |  | 3850.9 | 3494 | 2254.5 | 0.89225 | 45.39769 | 892.25
| 3897.8 | 3852.8 | 2304.6 | 0.1125 | 46.20012 | 112.5 |  | 3887.7 | 3826.5 | 2304.6 | 0.153 | 46.35871 | 153 |  | 3877.9 | 3790.6 | 2304.6 | 0.21825 | 46.29016 | 218.25 |  | 3870.1 | 3671.7 | 2304.6 | 0.496 | 46.71336 | 496 |  | 3845.4 | 3487.9 | 2304.6 | 0.89375 | 46.40653 | 893.75
| 3889.4 | 3844.3 | 2354.7 | 0.11275 | 47.20447 | 112.75 |  | 3879.5 | 3818.9 | 2354.7 | 0.1515 | 47.36651 | 151.5 |  | 3871.7 | 3784 | 2354.7 | 0.21925 | 47.29647 | 219.25 |  | 3863.5 | 3665.7 | 2354.7 | 0.4945 | 47.72887 | 494.5 |  | 3840.2 | 3481.9 | 2354.7 | 0.89575 | 47.41536 | 895.75
| 3881.8 | 3836.7 | 2404.8 | 0.11275 | 48.20882 | 112.75 |  | 3872.1 | 3812.2 | 2404.8 | 0.14975 | 48.37431 | 149.75 |  | 3864.5 | 3777.5 | 2404.8 | 0.2175 | 48.30278 | 217.5 |  | 3857.1 | 3661.2 | 2404.8 | 0.48975 | 48.74438 | 489.75 |  | 3835.3 | 3476.3 | 2404.8 | 0.8975 | 48.4242 | 897.5
| 3874.3 | 3830.2 | 2454.9 | 0.11025 | 49.21317 | 110.25 |  | 3865.3 | 3805.6 | 2454.9 | 0.14925 | 49.38211 | 149.25 |  | 3858.7 | 3771.2 | 2454.9 | 0.21875 | 49.30908 | 218.75 |  | 3851.1 | 3653.2 | 2454.9 | 0.49475 | 49.75989 | 494.75 |  | 3830.8 | 3471.5 | 2454.9 | 0.89825 | 49.43304 | 898.25
| 3867.7 | 3823.7 | 2505 | 0.11 | 50.21752 | 110 |  | 3859.1 | 3799.8 | 2505 | 0.14825 | 50.38991 | 148.25 |  | 3852.6 | 3765.2 | 2505 | 0.2185 | 50.31539 | 218.5 |  | 3845.3 | 3648.1 | 2505 | 0.493 | 50.7754 | 493 |  | 3827 | 3465.4 | 2505 | 0.904 | 50.44188 | 904
| 3861.3 | 3817.6 | 2555.1 | 0.10925 | 51.22187 | 109.25 |  | 3853.2 | 3794.4 | 2555.1 | 0.147 | 51.3977 | 147 |  | 3846.4 | 3759.3 | 2555.1 | 0.21775 | 51.3217 | 217.75 |  | 3839.8 | 3643.8 | 2555.1 | 0.49 | 51.7909 | 490 |  | 3823.4 | 3460.8 | 2555.1 | 0.9065 | 51.45071 | 906.5
| 3855.8 | 3810.8 | 2605.2 | 0.1125 | 52.22622 | 112.5 |  | 3847.7 | 3789.2 | 2605.2 | 0.14625 | 52.4055 | 146.25 |  | 3840.8 | 3753.7 | 2605.2 | 0.21775 | 52.32801 | 217.75 |  | 3834.6 | 3637.2 | 2605.2 | 0.4935 | 52.80641 | 493.5 |  | 3820.3 | 3455.8 | 2605.2 | 0.91125 | 52.45955 | 911.25
| 3849.8 | 3805.6 | 2655.3 | 0.1105 | 53.23057 | 110.5 |  | 3842.6 | 3784.8 | 2655.3 | 0.1445 | 53.4133 | 144.5 |  | 3835.6 | 3748.2 | 2655.3 | 0.2185 | 53.33432 | 218.5 |  | 3829.5 | 3631.2 | 2655.3 | 0.49575 | 53.82192 | 495.75 |  | 3817.4 | 3451 | 2655.3 | 0.916 | 53.46839 | 916
| 3844.8 | 3800.1 | 2705.4 | 0.11175 | 54.23492 | 111.75 |  | 3837.7 | 3779.1 | 2705.4 | 0.1465 | 54.4211 | 146.5 |  | 3830.5 | 3742.7 | 2705.4 | 0.2195 | 54.34062 | 219.5 |  | 3824.7 | 3625.8 | 2705.4 | 0.49725 | 54.83743 | 497.25 |  | 3814.7 | 3446.9 | 2705.4 | 0.9195 | 54.47723 | 919.5
| 3839.1 | 3794.9 | 2755.5 | 0.1105 | 55.23927 | 110.5 |  | 3832.8 | 3773.3 | 2755.5 | 0.14875 | 55.4289 | 148.75 |  | 3825.5 | 3737.5 | 2755.5 | 0.22 | 55.34693 | 220 |  | 3820.1 | 3621.1 | 2755.5 | 0.4975 | 55.85293 | 497.5 |  | 3812.2 | 3441.5 | 2755.5 | 0.92675 | 55.48606 | 926.75
| 3834.5 | 3789.9 | 2805.6 | 0.1115 | 56.24362 | 111.5 |  | 3828.1 | 3768 | 2805.6 | 0.15025 | 56.4367 | 150.25 |  | 3821.2 | 3733 | 2805.6 | 0.2205 | 56.35324 | 220.5 |  | 3815.7 | 3615.9 | 2805.6 | 0.4995 | 56.86844 | 499.5 |  | 3809.8 | 3436.2 | 2805.6 | 0.934 | 56.4949 | 934
| 3829.5 | 3785 | 2855.7 | 0.11125 | 57.24798 | 111.25 |  | 3823.7 | 3763.2 | 2855.7 | 0.15125 | 57.44449 | 151.25 |  | 3816.5 | 3727.9 | 2855.7 | 0.2215 | 57.35955 | 221.5 |  | 3811.5 | 3611.1 | 2855.7 | 0.501 | 57.88395 | 501 |  | 3807.5 | 3430.8 | 2855.7 | 0.94175 | 57.50374 | 941.75
| 3824.9 | 3780.3 | 2905.8 | 0.1115 | 58.25233 | 111.5 |  | 3819.5 | 3758 | 2905.8 | 0.15375 | 58.45229 | 153.75 |  | 3812.6 | 3723.7 | 2905.8 | 0.22225 | 58.36586 | 222.25 |  | 3807.4 | 3608.4 | 2905.8 | 0.4975 | 58.89946 | 497.5 |  | 3805.2 | 3424.3 | 2905.8 | 0.95225 | 58.51258 | 952.25
| 3820.1 | 3775.4 | 2955.9 | 0.11175 | 59.25668 | 111.75 |  | 3815.5 | 3753.2 | 2955.9 | 0.15575 | 59.46009 | 155.75 |  | 3808.2 | 3720.2 | 2955.9 | 0.22 | 59.37216 | 220 |  | 3803.7 | 3602.2 | 2955.9 | 0.50375 | 59.91497 | 503.75 |  | 3803 | 3418.4 | 2955.9 | 0.9615 | 59.52141 | 961.5
| 3816.2 | 3771.1 | 3006 | 0.11275 | 60.26103 | 112.75 |  | 3811.5 | 3748.9 | 3006 | 0.1565 | 60.46789 | 156.5 |  | 3803.9 | 3714.6 | 3006 | 0.22325 | 60.37847 | 223.25 |  | 3800.3 | 3597.4 | 3006 | 0.50725 | 60.93047 | 507.25 |  | 3800.8 | 3413.2 | 3006 | 0.969 | 60.53025 | 969
| 3811.9 | 3766.9 | 3056.1 | 0.1125 | 61.26538 | 112.5 |  | 3807.7 | 3744.9 | 3056.1 | 0.157 | 61.47569 | 157 |  | 3800.3 | 3710.4 | 3056.1 | 0.22475 | 61.38478 | 224.75 |  | 3797.3 | 3595.4 | 3056.1 | 0.50475 | 61.94598 | 504.75 |  | 3798.6 | 3406.1 | 3056.1 | 0.98125 | 61.53909 | 981.25
| 3808 | 3762.7 | 3106.2 | 0.11325 | 62.26973 | 113.25 |  | 3803.9 | 3741 | 3106.2 | 0.15725 | 62.48348 | 157.25 |  | 3796.3 | 3706.3 | 3106.2 | 0.225 | 62.39109 | 225 |  | 3794.5 | 3590 | 3106.2 | 0.51125 | 62.96149 | 511.25 |  | 3796.5 | 3397.9 | 3106.2 | 0.9965 | 62.54793 | 996.5
| 3804 | 3758.5 | 3156.3 | 0.11375 | 63.27408 | 113.75 |  | 3800.5 | 3737.3 | 3156.3 | 0.158 | 63.49128 | 158 |  | 3793 | 3701.9 | 3156.3 | 0.22775 | 63.39739 | 227.75 |  | 3792 | 3585.4 | 3156.3 | 0.5165 | 63.977 | 516.5 |  | 3794.1 | 3389.3 | 3156.3 | 1.012 | 63.55676 | 1012
| 3801 | 3755.2 | 3206.4 | 0.1145 | 64.27843 | 114.5 |  | 3797.1 | 3733.6 | 3206.4 | 0.15875 | 64.49908 | 158.75 |  | 3789.8 | 3702 | 3206.4 | 0.2195 | 64.4037 | 219.5 |  | 3789.6 | 3581.7 | 3206.4 | 0.51975 | 64.99251 | 519.75 |  | 3791.8 | 3381.2 | 3206.4 | 1.0265 | 64.5656 | 1026.5
| 3797.1 | 3751.4 | 3256.5 | 0.11425 | 65.28278 | 114.25 |  | 3793.7 | 3729.9 | 3256.5 | 0.1595 | 65.50688 | 159.5 |  | 3787.1 | 3695.8 | 3256.5 | 0.22825 | 65.41001 | 228.25 |  | 3787.4 | 3577.2 | 3256.5 | 0.5255 | 66.00801 | 525.5 |  | 3789.4 | 3373 | 3256.5 | 1.041 | 65.57444 | 1041
| 3793.5 | 3747.6 | 3306.6 | 0.11475 | 66.28713 | 114.75 |  | 3790.6 | 3726.3 | 3306.6 | 0.16075 | 66.51468 | 160.75 |  | 3784.3 | 3694.4 | 3306.6 | 0.22475 | 66.41632 | 224.75 |  | 3785.3 | 3574.8 | 3306.6 | 0.52625 | 67.02352 | 526.25 |  | 3787.1 | 3364.8 | 3306.6 | 1.05575 | 66.58328 | 1055.75
| 3790.3 | 3743.9 | 3356.7 | 0.116 | 67.29148 | 116 |  | 3787.5 | 3723 | 3356.7 | 0.16125 | 67.52247 | 161.25 |  | 3781.9 | 3690.8 | 3356.7 | 0.22775 | 67.42263 | 227.75 |  | 3783.2 | 3568.1 | 3356.7 | 0.53775 | 68.03903 | 537.75 |  | 3784.6 | 3355 | 3356.7 | 1.074 | 67.59211 | 1074
| 3786.6 | 3740.1 | 3406.8 | 0.11625 | 68.29583 | 116.25 |  | 3784.6 | 3719.9 | 3406.8 | 0.16175 | 68.53027 | 161.75 |  | 3780.2 | 3688.2 | 3406.8 | 0.23 | 68.42893 | 230 |  | 3781.2 | 3565.3 | 3406.8 | 0.53975 | 69.05454 | 539.75 |  | 3782.1 | 3345.6 | 3406.8 | 1.09125 | 68.60095 | 1091.25
| 3782.9 | 3736.5 | 3456.9 | 0.116 | 69.30018 | 116 |  | 3781.6 | 3716.7 | 3456.9 | 0.16225 | 69.53807 | 162.25 |  | 3777.7 | 3685 | 3456.9 | 0.23175 | 69.43524 | 231.75 |  | 3779.1 | 3561.3 | 3456.9 | 0.5445 | 70.07005 | 544.5 |  | 3779.4 | 3335.1 | 3456.9 | 1.11075 | 69.60979 | 1110.75
| 3778.9 | 3732.4 | 3507 | 0.11625 | 70.30453 | 116.25 |  | 3778.9 | 3713.7 | 3507 | 0.163 | 70.54587 | 163 |  | 3776 | 3683.2 | 3507 | 0.232 | 70.44155 | 232 |  | 3777 | 3554.5 | 3507 | 0.55625 | 71.08555 | 556.25 |  | 3776.7 | 3324.7 | 3507 | 1.13 | 70.61863 | 1130
| 3775 | 3728.1 | 3557.1 | 0.11725 | 71.30888 | 117.25 |  | 3776.4 | 3710.9 | 3557.1 | 0.16375 | 71.55367 | 163.75 |  | 3773.3 | 3679.7 | 3557.1 | 0.234 | 71.44786 | 234 |  | 3774.7 | 3550.8 | 3557.1 | 0.55975 | 72.10106 | 559.75 |  | 3773.9 | 3315 | 3557.1 | 1.14725 | 71.62746 | 1147.25
| 3768.7 | 3723.4 | 3607.2 | 0.11325 | 72.31323 | 113.25 |  | 3773.9 | 3708.2 | 3607.2 | 0.16425 | 72.56147 | 164.25 |  | 3771.2 | 3676.6 | 3607.2 | 0.2365 | 72.45417 | 236.5 |  | 3772.4 | 3543.6 | 3607.2 | 0.572 | 73.11657 | 572 |  | 3770.9 | 3304.2 | 3607.2 | 1.16675 | 72.6363 | 1166.75
| 3762.5 | 3717.7 | 3657.3 | 0.112 | 73.31758 | 112 |  | 3771.5 | 3705.2 | 3657.3 | 0.16575 | 73.56926 | 165.75 |  | 3769.2 | 3672.9 | 3657.3 | 0.24075 | 73.46047 | 240.75 |  | 3769.8 | 3538.2 | 3657.3 | 0.579 | 74.13208 | 579 |  | 3767.8 | 3293.6 | 3657.3 | 1.1855 | 73.64514 | 1185.5
| 3756.2 | 3712.3 | 3707.4 | 0.10975 | 74.32193 | 109.75 |  | 3768.9 | 3702.4 | 3707.4 | 0.16625 | 74.57706 | 166.25 |  | 3766 | 3669.5 | 3707.4 | 0.24125 | 74.46678 | 241.25 |  | 3767.1 | 3531.3 | 3707.4 | 0.5895 | 75.14759 | 589.5 |  | 3764.7 | 3282.3 | 3707.4 | 1.206 | 74.65398 | 1206
| 3751.7 | 3707 | 3757.5 | 0.11175 | 75.32628 | 111.75 |  | 3766.2 | 3699.3 | 3757.5 | 0.16725 | 75.58486 | 167.25 |  | 3763.3 | 3666.5 | 3757.5 | 0.242 | 75.47309 | 242 |  | 3764.1 | 3525 | 3757.5 | 0.59775 | 76.16309 | 597.75 |  | 3761.4 | 3271.3 | 3757.5 | 1.22525 | 75.66281 | 1225.25
| 3747.5 | 3702.6 | 3807.6 | 0.11225 | 76.33063 | 112.25 |  | 3763.2 | 3696 | 3807.6 | 0.168 | 76.59266 | 168 |  | 3760.1 | 3660.6 | 3807.6 | 0.24875 | 76.4794 | 248.75 |  | 3760.9 | 3518.1 | 3807.6 | 0.607 | 77.1786 | 607 |  | 3757.9 | 3259.4 | 3807.6 | 1.24625 | 76.67165 | 1246.25
| 3742.7 | 3698.1 | 3857.7 | 0.1115 | 77.33498 | 111.5 |  | 3759.6 | 3692.4 | 3857.7 | 0.168 | 77.60046 | 168 |  | 3755.9 | 3655.3 | 3857.7 | 0.2515 | 77.4857 | 251.5 |  | 3757.3 | 3511.4 | 3857.7 | 0.61475 | 78.19411 | 614.75 |  | 3754 | 3247.1 | 3857.7 | 1.26725 | 77.68049 | 1267.25
| 3738.1 | 3693.9 | 3907.8 | 0.1105 | 78.33933 | 110.5 |  | 3756 | 3688.6 | 3907.8 | 0.1685 | 78.60825 | 168.5 |  | 3752.2 | 3650.8 | 3907.8 | 0.2535 | 78.49201 | 253.5 |  | 3753.5 | 3500.8 | 3907.8 | 0.63175 | 79.20962 | 631.75 |  | 3750.1 | 3236.7 | 3907.8 | 1.2835 | 78.68933 | 1283.5
| 3733.4 | 3689.1 | 3957.9 | 0.11075 | 79.34368 | 110.75 |  | 3752.2 | 3684.5 | 3957.9 | 0.16925 | 79.61605 | 169.25 |  | 3748 | 3643.6 | 3957.9 | 0.261 | 79.49832 | 261 |  | 3749.2 | 3494.1 | 3957.9 | 0.63775 | 80.22512 | 637.75 |  | 3746 | 3224.2 | 3957.9 | 1.3045 | 79.69816 | 1304.5
| 3729.6 | 3685 | 4008 | 0.1115 | 80.34804 | 111.5 |  | 3748.4 | 3680.2 | 4008 | 0.1705 | 80.62385 | 170.5 |  | 3743.3 | 3636.6 | 4008 | 0.26675 | 80.50463 | 266.75 |  | 3744.5 | 3481.9 | 4008 | 0.6565 | 81.24063 | 656.5 |  | 3741.6 | 3212.8 | 4008 | 1.322 | 80.707 | 1322
| 3725.9 | 3681 | 4058.1 | 0.11225 | 81.35239 | 112.25 |  | 3744.3 | 3675.8 | 4058.1 | 0.17125 | 81.63165 | 171.25 |  | 3738.5 | 3629.5 | 4058.1 | 0.2725 | 81.51094 | 272.5 |  | 3739.3 | 3470.8 | 4058.1 | 0.67125 | 82.25614 | 671.25 |  | 3736.8 | 3200.1 | 4058.1 | 1.34175 | 81.71584 | 1341.75
| 3722.1 | 3677.1 | 4108.2 | 0.1125 | 82.35674 | 112.5 |  | 3739.8 | 3670.6 | 4108.2 | 0.173 | 82.63945 | 173 |  | 3732.5 | 3621.4 | 4108.2 | 0.27775 | 82.51724 | 277.75 |  | 3733.9 | 3460 | 4108.2 | 0.68475 | 83.27165 | 684.75 |  | 3731.9 | 3186.3 | 4108.2 | 1.364 | 82.72468 | 1364
| 3716.7 | 3672.3 | 4158.3 | 0.111 | 83.36109 | 111 |  | 3734.4 | 3664.7 | 4158.3 | 0.17425 | 83.64724 | 174.25 |  | 3726.1 | 3611.8 | 4158.3 | 0.28575 | 83.52355 | 285.75 |  | 3727.9 | 3448 | 4158.3 | 0.69975 | 84.28716 | 699.75 |  | 3726.7 | 3174.1 | 4158.3 | 1.3815 | 83.73351 | 1381.5
| 3711.2 | 3666.4 | 4208.4 | 0.112 | 84.36544 | 112 |  | 3728.1 | 3657.9 | 4208.4 | 0.1755 | 84.65504 | 175.5 |  | 3719.4 | 3601.9 | 4208.4 | 0.29375 | 84.52986 | 293.75 |  | 3721.5 | 3434.4 | 4208.4 | 0.71775 | 85.30266 | 717.75 |  | 3721.2 | 3161.2 | 4208.4 | 1.4 | 84.74235 | 1400
| 3704.5 | 3660.1 | 4258.5 | 0.111 | 85.36979 | 111 |  | 3721.6 | 3650.7 | 4258.5 | 0.17725 | 85.66284 | 177.25 |  | 3712.4 | 3591.3 | 4258.5 | 0.30275 | 85.53617 | 302.75 |  | 3715 | 3421.5 | 4258.5 | 0.73375 | 86.31817 | 733.75 |  | 3715.7 | 3147.9 | 4258.5 | 1.4195 | 85.75119 | 1419.5
| 3699.2 | 3654 | 4308.6 | 0.113 | 86.37414 | 113 |  | 3715.2 | 3643.3 | 4308.6 | 0.17975 | 86.67064 | 179.75 |  | 3704.3 | 3580.5 | 4308.6 | 0.3095 | 86.54248 | 309.5 |  | 3708.6 | 3404.8 | 4308.6 | 0.7595 | 87.33368 | 759.5 |  | 3710.2 | 3134.4 | 4308.6 | 1.4395 | 86.76003 | 1439.5
| 3692.4 | 3647.3 | 4358.7 | 0.11275 | 87.37849 | 112.75 |  | 3707.8 | 3634.9 | 4358.7 | 0.18225 | 87.67844 | 182.25 |  | 3697.2 | 3568.3 | 4358.7 | 0.32225 | 87.54878 | 322.25 |  | 3702.5 | 3390.2 | 4358.7 | 0.78075 | 88.34919 | 780.75 |  | 3704.9 | 3120.5 | 4358.7 | 1.461 | 87.76886 | 1461
| 3684.2 | 3639.7 | 4408.8 | 0.11125 | 88.38284 | 111.25 |  | 3699.3 | 3625.7 | 4408.8 | 0.184 | 88.68624 | 184 |  | 3691 | 3558.3 | 4408.8 | 0.33175 | 88.55509 | 331.75 |  | 3696.8 | 3373.7 | 4408.8 | 0.80775 | 89.3647 | 807.75 |  | 3699.8 | 3106.7 | 4408.8 | 1.48275 | 88.7777 | 1482.75
| 3678.6 | 3634.4 | 4458.9 | 0.1105 | 89.38719 | 110.5 |  | 3692.9 | 3618.4 | 4458.9 | 0.18625 | 89.69403 | 186.25 |  | 3685.7 | 3548.3 | 4458.9 | 0.3435 | 89.5614 | 343.5 |  | 3691.8 | 3356.9 | 4458.9 | 0.83725 | 90.3802 | 837.25 |  | 3694.9 | 3092.9 | 4458.9 | 1.505 | 89.78654 | 1505
| 3677 | 3632.6 | 4509 | 0.111 | 90.39154 | 111 |  | 3690 | 3613.9 | 4509 | 0.19025 | 90.70183 | 190.25 |  | 3681.9 | 3538.6 | 4509 | 0.35825 | 90.56771 | 358.25 |  | 3687.2 | 3340 | 4509 | 0.868 | 91.39571 | 868 |  | 3690.2 | 3079 | 4509 | 1.528 | 90.79538 | 1528
| 3676.1 | 3630.5 | 4559.1 | 0.114 | 91.39589 | 114 |  | 3687.9 | 3609.7 | 4559.1 | 0.1955 | 91.70963 | 195.5 |  | 3678.6 | 3528.8 | 4559.1 | 0.3745 | 91.57401 | 374.5 |  | 3681.9 | 3322.8 | 4559.1 | 0.89775 | 92.41122 | 897.75 |  | 3685.1 | 3063.5 | 4559.1 | 1.554 | 91.80421 | 1554
| 3674.8 | 3629 | 4609.2 | 0.1145 | 92.40024 | 114.5 |  | 3685.6 | 3604.9 | 4609.2 | 0.20175 | 92.71743 | 201.75 |  | 3674.2 | 3516.9 | 4609.2 | 0.39325 | 92.58032 | 393.25 |  | 3675.1 | 3296.7 | 4609.2 | 0.946 | 93.42673 | 946 |  | 3678.7 | 3046.7 | 4609.2 | 1.58 | 92.81305 | 1580
| 3673.1 | 3625.6 | 4659.3 | 0.11875 | 93.40459 | 118.75 |  | 3682.7 | 3598.9 | 4659.3 | 0.2095 | 93.72523 | 209.5 |  | 3666 | 3500.3 | 4659.3 | 0.41425 | 93.58663 | 414.25 |  | 3664.6 | 3268.5 | 4659.3 | 0.99025 | 94.44224 | 990.25 |  | 3669.7 | 3026.4 | 4659.3 | 1.60825 | 93.82189 | 1608.25
| 3670.4 | 3621 | 4709.4 | 0.1235 | 94.40894 | 123.5 |  | 3677.6 | 3590 | 4709.4 | 0.219 | 94.73302 | 219 |  | 3651.7 | 3478.1 | 4709.4 | 0.434 | 94.59294 | 434 |  | 3648.2 | 3232.3 | 4709.4 | 1.03975 | 95.45774 | 1039.75 |  | 3656 | 3003 | 4709.4 | 1.6325 | 94.83073 | 1632.5
| 3663.6 | 3614.2 | 4759.5 | 0.1235 | 95.41329 | 123.5 |  | 3666.2 | 3574.7 | 4759.5 | 0.22875 | 95.74082 | 228.75 |  | 3626.7 | 3445.2 | 4759.5 | 0.45375 | 95.59925 | 453.75 |  | 3622.4 | 3188.7 | 4759.5 | 1.08425 | 96.47325 | 1084.25 |  | 3635.4 | 2971.6 | 4759.5 | 1.6595 | 95.83956 | 1659.5
| 3641 | 3593.9 | 4809.6 | 0.11775 | 96.41764 | 117.75 |  | 3639.7 | 3545.5 | 4809.6 | 0.2355 | 96.74862 | 235.5 |  | 3594.3 | 3395.7 | 4809.6 | 0.4965 | 96.60555 | 496.5 |  | 3584.2 | 3126 | 4809.6 | 1.1455 | 97.48876 | 1145.5 |  | 3604.6 | 2930.6 | 4809.6 | 1.685 | 96.8484 | 1685
| 3598.2 | 3551.7 | 4859.7 | 0.11625 | 97.42199 | 116.25 |  | 3592.4 | 3495.5 | 4859.7 | 0.24225 | 97.75642 | 242.25 |  | 3599.2 | 3370.2 | 4859.7 | 0.5725 | 97.61186 | 572.5 |  | 3530.2 | 3046.8 | 4859.7 | 1.2085 | 98.50427 | 1208.5 |  | 3560.5 | 2873 | 4859.7 | 1.71875 | 97.85724 | 1718.75
| 3541.9 | 3494.4 | 4909.8 | 0.11875 | 98.42634 | 118.75 |  | 3527.6 | 3424.9 | 4909.8 | 0.25675 | 98.76422 | 256.75 |  | 3533.2 | 3351.8 | 4909.8 | 0.4535 | 98.61817 | 453.5 |  | 3454.4 | 2932.1 | 4909.8 | 1.30575 | 99.51977 | 1305.75 |  | 3498.7 | 2791.1 | 4909.8 | 1.769 | 98.86608 | 1769
| 3465.3 | 3416.7 | 4959.9 | 0.1215 | 99.43069 | 121.5 |  | 3435.2 | 3323.3 | 4959.9 | 0.27975 | 99.77201 | 279.75 |  | 3448.4 | 3232.3 | 4959.9 | 0.54025 | 99.62448 | 540.25 |  | 3341.2 | 2749.4 | 4959.1 | 1.4795 | 100.5191 | 1479.5 |  | 3450.1 | 2749.8 | 4940.4 | 1.75075 | 99.48225 | 1750.75
| 3350.1 | 3299.4 | 5010 | 0.12675 | 100.435 | 126.75 |  | 3279.6 | 3150.2 | 5010 | 0.3235 | 100.7798 | 323.5 |  | 3318.7 | 3068.2 | 5010 | 0.62625 | 100.6308 | 626.25 |  | 3278.7 | 2748.7 | 4978.5 | 1.325 | 100.9123 | 1325 |  | 3414.7 | 2749.9 | 4959.4 | 1.662 | 99.86485 | 1662
| 3088.9 | 2992.3 | 5060.1 | 0.2415 | 101.4394 | 241.5 |  | 3021.4 | 2747.4 | 5040.8 | 0.685 | 101.3994 | 685 |  | 3119.3 | 2749 | 5047.1 | 0.92575 | 101.376 | 925.75 |  | 3226.6 | 2748.5 | 4990.4 | 1.19525 | 101.1535 | 1195.25 |  | 3383.6 | 2749.7 | 4973.6 | 1.58475 | 100.1508 | 1584.75
| 2956.7 | 2749.7 | 5071 | 0.5175 | 101.6579 | 517.5 |  | 2986.1 | 2746.8 | 5043.7 | 0.59825 | 101.4577 | 598.25 |  | 3059.6 | 2747.7 | 5052.8 | 0.77975 | 101.4905 | 779.75 |  | 3180.6 | 2749.2 | 4997.9 | 1.0785 | 101.3055 | 1078.5 |  | 3354.7 | 2748.7 | 4984.9 | 1.515 | 100.3783 | 1515
| Cmax |  | 4988.299 |  |  |  |  | Cmax |  | 4971.234 |  |  |  |  | Cmax |  | 4978.596 |  |  |  |  | Cmax |  | 4933.492 |  |  |  |  | Cmax |  | 4966.112
| Cmax_400mA |  | 4967.033 |  |  |  |  | Cmax_400mA |  | 4922.078 |  |  |  |  | Cmax_400mA |  | 4855.348 |  |  |  |  | Cmax_400mA |  | 4325.071 |  |  |  |  | Cmax_400mA |  | 3093.37
電量計算 | x1(max) | x2(min) | y1(max) | y2(min) | y(result) |  | 電量計算 | x1(max) | x2(min) | y1(max) | y2(min) | y(result) |  | 電量計算 | x1(max) | x2(min) | y1(max) | y2(min) | y(result) |  | 電量計算 | x1(max) | x2(min) | y1(max) | y2(min) | y(result) |  | 電量計算 | x1(max) | x2(min) | y1(max) | y2(min) | y(result)
| 3465.3 | 3350.1 | 4959.9 | 5010 | 4988.299 |  |  | 3435.2 | 3279.6 | 4959.9 | 5010 | 4971.234 |  |  | 3448.4 | 3318.7 | 4959.9 | 5010 | 4978.596 |  |  | 3454.4 | 3341.2 | 4909.8 | 4959.1 | 4933.492 |  |  | 3414.7 | 3383.6 | 4959.4 | 4973.6 | 4966.112
| 3416.7 | 3299.4 | 4959.9 | 5010 | 4967.033 |  |  | 3424.9 | 3323.3 | 4909.8 | 4959.9 | 4922.078 |  |  | 3445.2 | 3395.7 | 4809.6 | 4859.7 | 4855.348 |  |  | 3404.8 | 3390.2 | 4308.6 | 4358.7 | 4325.071 |  |  | 3406.1 | 3397.9 | 3056.1 | 3106.2 | 3093.37
|  |  | 关机电压(V) | 3.4 | [5 empty] | 关机电压(V) | 3.4 | [5 empty] | 关机电压(V) | 3.4 | [5 empty] | 关机电压(V) | 3.4 | [5 empty] | 关机电压(V) | 3.4
| 注意：該表用於3.4V關機時電量的計算，result表示3.4V對應的最大電量值 Cmax | [6 empty] | 注意：該表用於3.4V關機時電量的計算，result表示3.4V對應的最大電量值 Cmax | [6 empty] | 注意：該表用於3.4V關機時電量的計算，result表示3.4V對應的最大電量值 Cmax | [6 empty] | 注意：該表用於3.4V關機時電量的計算，result表示3.4V對應的最大電量值 Cmax | [6 empty] | 注意：該表用於3.4V關機時電量的計算，result表示3.4V對應的最大電量值 Cmax